## Main Data
sample_ID | compound | CIF file name | chemical_family | Ln_ion | Ln_anisotropy | Ln_Kramers | coordination_number | number_of_ligands | coordination_elements | T_B3 | Ueff | T_hyst | DOI | reference | link_to_CIF
35 | [Zn(Î¼-L)2Dy(NO3)3]nÂ·solvents | 643254.cif (***) | TM near Ln | Dy3+ | Oblate | Kramers | NA | 5 | Oxygen | NA | NA | NA | 10.1007/s11426-007-0076-y | Zhang, W., Zhao, F., Liu, T. & Gao, S. 2007 Syntheses, structures and magnetic properties of a family of one-dimensional M(II)-lanthanide(III) (M = Ni(II) and Zn(II)) coordination polymers. Science in China Series B: Chemistry 50, 308â€“317. (doi:10.1007/s11426-007-0076-y) | https://www.ccdc.cam.ac.uk/structures/Search?Ccdcid=643254
51 | [Er(SiW11O39)2]13- | ic801630z_si_003_Er.cif | POM | Er3+ | Prolate | Kramers | 8 | 2 | Oxygen | NA | NA | NA | 10.1021/ic801630z | AlDamen, M. A., Cardona-Serra, S., Clemente-Juan, J. M., Coronado, E., Gaita-Ariǹƒo, A., Martì-Gastaldo, C., Luis, F. & Montero, O. 2009 Mononuclear Lanthanide Single Molecule Magnets Based on the Polyoxometalates [Ln(W5O18)2]9âˆ’and [Ln(Î²2-SiW11O39)2]13âˆ’(LnIII= Tb, Dy, Ho, Er, Tm, and Yb). Inorganic Chemistry 48, 3467â€“3479. (doi:10.1021/ic801630z) | http://www.crystallography.net/cod/result/?doi=10.1021/ic801630z
52 | [Tm(SiW11O39)2]13- | ic801630z_si_003_Tm.cif | POM | Tm3+ | Prolate | Non-Kramers | 8 | 2 | Oxygen | NA | NA | NA | 10.1021/ic801630z | AlDamen, M. A., Cardona-Serra, S., Clemente-Juan, J. M., Coronado, E., Gaita-Ariǹƒo, A., Martì-Gastaldo, C., Luis, F. & Montero, O. 2009 Mononuclear Lanthanide Single Molecule Magnets Based on the Polyoxometalates [Ln(W5O18)2]9âˆ’and [Ln(Î²2-SiW11O39)2]13âˆ’(LnIII= Tb, Dy, Ho, Er, Tm, and Yb). Inorganic Chemistry 48, 3467â€“3479. (doi:10.1021/ic801630z) | http://www.crystallography.net/cod/result/?doi=10.1021/ic801630z
56 | [Tb(FTA)3L] | 752496.cif | Schiff Base | Tb3+ | Oblate | Non-Kramers | 8 | 4 | Oxygen+Nitrogen | NA | NA | NA | 10.1039/b924547b | Li, D.-P., Wang, T.-W., Li, C.-H., Liu, D.-S., Li, Y.-Z. & You, X.-Z. 2010 Single-ion magnets based on mononuclear lanthanide complexes with chiral Schiff base ligands [Ln(FTA)3L] (Ln = Sm, Eu, Gd, Tb and Dy). Chemical Communications 46, 2929. (doi:10.1039/b924547b) | http://www.crystallography.net/cod/result/?doi=10.1039/b924547b
201 | ErIIIâˆ’N,Nâ€²-bis-pyridin-2-yl-methelene-1,8-diamino-3,6-dioxaoctane | ic400098c_si_032.cif | Mixed Ligands | Er3+ | Prolate | Kramers | NA | 3 | Oxygen+Nitrogen | NA | NA | NA | 10.1021/ic400098c | Campbell, V. E., Guillot, R., Riviere, E., Brun, P.-T., Wernsdorfer, W. & Mallah, T. 2013 Subcomponent Self-Assembly of Rare-Earth Single-Molecule Magnets. Inorganic Chemistry 52, 5194â€“5200. (doi:10.1021/ic400098c) | http://www.crystallography.net/cod/result/?doi=10.1021/ic400098c
954 | (Pc)Tb{Pc[N(C4H9)2]8} | 1524821_N_Tb.cif | LnPc2 | Tb3+ | Oblate | Non-Kramers | 8 | 2 | Nitrogen | 45 | 939 | 30 | 10.1021/acs.inorgchem.7b02010 | Chen, Y. et al. 2017 A New Bis(phthalocyaninato) Terbium Single-Ion Magnet with an Overall Excellent Magnetic Performance. Inorganic Chemistry 56, 13889â€“13896. (doi:10.1021/acs.inorgchem.7b02010) | https://www.ccdc.cam.ac.uk/structures/Search?Ccdcid=1524821
993 | [(Cpttt)2Dy][B(C6F5)4] | 1551848.cif | Metallocene | Dy3+ | Oblate | Kramers | 2 | 2 | Carbon (aromatic rings) | NA | 1837.3 | 60 | 10.1002/anie.201705426 | Guo, F.-S., Day, B. M., Chen, Y.-C., Tong, M.-L., MansikkamĂ¤ki, A. & Layfield, R. A. 2017 A Dysprosium Metallocene Single-Molecule Magnet Functioning at the Axial Limit. Angewandte Chemie International Edition 56, 11445â€“11449. (doi:10.1002/anie.201705426) | https://www.ccdc.cam.ac.uk/structures/Search?Ccdcid=1551848
1029 | [Ho(W5O18)2]9- | ic6b02312_si_002_Ho.cif | POM | Ho3+ | Oblate | Non-Kramers | 8 | 2 | Oxygen | NA | NA | NA | 10.1021/acs.inorgchem.6b02312 | Vonci, M. et al. 2016 Magnetic Excitations in Polyoxotungstate-Supported Lanthanoid Single-Molecule Magnets: An Inelastic Neutron Scattering and ab Initio Study. Inorganic Chemistry 56, 378â€“394. (doi:10.1021/acs.inorgchem.6b02312) | http://www.crystallography.net/cod/result/?doi=10.1021/acs.inorgchem.6b02312
1103 | (Dsp)Er(COT) | 1835955.cif (***) | Mixed Ligands | Er3+ | Prolate | Kramers | 2 | 2 | Carbon (aromatic rings) | 23 | 358 | 9 | 10.1039/c8sc01626g | Chen, S.-M., Xiong, J., Zhang, Y.-Q., Yuan, Q., Wang, B.-W. & Gao, S. 2018 A soft phosphorus atom to â€˜hardenâ€™ an erbium(iii) single-ion magnet. Chemical Science 9, 7540â€“7545. (doi:10.1039/c8sc01626g) | http://www.crystallography.net/cod/result/?doi=10.1039/c8sc01626g
1289 | [Dy(LE)(4-MeO-PhO)2](BPh4)Â·3THF | 1937911.cif (***) | Schiff Base | Dy3+ | Oblate | Kramers | 8 | 3 | Oxygen+Nitrogen | 65 | 1338 | 6 | 10.1002/chem.201904325 | Li, Z., Zhai, Y., Chen, W., Ding, Y. & Zheng, Y. 2019 Airâ€Stable Hexagonal Bipyramidal Dysprosium(III) Singleâ€Ion Magnets with Nearly Perfect D 6 h Local Symmetry. Chemistry â€“ A European Journal 25, 16219â€“16224. (doi:10.1002/chem.201904325) | https://www.ccdc.cam.ac.uk/structures/Search?Ccdcid=1937907

## All Data
sample_ID | paper_number | compound | chemical_family | Ln_ion | Ln_anisotropy | Ln_Kramers | concentration | coordination_number | number_of_ligands | coordination_elements | X_im_max | T_B3 | T_B3H | H | Fit | Ueff | Ueff_2 | Ueff_ff | tau0 | tau0_ff | Hyst | T_hyst | DOI | reference | year | mol_cluster | mag_struct_cluster | mol_cluster_2 | mag_struct_cluster_2 | link_to_CIF
35 | 2007_01 | [Zn(Î¼-L)2Dy(NO3)3]nÂ·solvents | TM near Ln | Dy3+ | Oblate | Kramers | 100 | NA | 5 | Oxygen | No Freq-dependent X'' | NA | 4 | 4000 | NA | NA | NA | NA | NA | NA | Not Measured | NA | 10.1007/s11426-007-0076-y | Zhang, W., Zhao, F., Liu, T. & Gao, S. 2007 Syntheses, structures and magnetic properties of a family of one-dimensional M(II)-lanthanide(III) (M = Ni(II) and Zn(II)) coordination polymers. Science in China Series B: Chemistry 50, 308â€“317. (doi:10.1007/s11426-007-0076-y) | 2003-2010 | B | Unassigned | C | Unassigned | https://www.ccdc.cam.ac.uk/structures/Search?Ccdcid=643254
51 | 2009_01 | [Er(SiW11O39)2]13- | POM | Er3+ | Prolate | Kramers | 100 | 8 | 2 | Oxygen | Freq-dependent X'' | NA | NA | NA | NA | NA | NA | NA | NA | NA | Not Measured | NA | 10.1021/ic801630z | AlDamen, M. A., Cardona-Serra, S., Clemente-Juan, J. M., Coronado, E., Gaita-Ariǹƒo, A., Martì-Gastaldo, C., Luis, F. & Montero, O. 2009 Mononuclear Lanthanide Single Molecule Magnets Based on the Polyoxometalates [Ln(W5O18)2]9âˆ’and [Ln(Î²2-SiW11O39)2]13âˆ’(LnIII= Tb, Dy, Ho, Er, Tm, and Yb). Inorganic Chemistry 48, 3467â€“3479. (doi:10.1021/ic801630z) | 2003-2010 | C | Unassigned | D | Unassigned | http://www.crystallography.net/cod/result/?doi=10.1021/ic801630z
52 | 2009_01 | [Tm(SiW11O39)2]13- | POM | Tm3+ | Prolate | Non-Kramers | 100 | 8 | 2 | Oxygen | No Freq-dependent X'' | NA | NA | NA | NA | NA | NA | NA | NA | NA | Not Measured | NA | 10.1021/ic801630z | AlDamen, M. A., Cardona-Serra, S., Clemente-Juan, J. M., Coronado, E., Gaita-Ariǹƒo, A., Martì-Gastaldo, C., Luis, F. & Montero, O. 2009 Mononuclear Lanthanide Single Molecule Magnets Based on the Polyoxometalates [Ln(W5O18)2]9âˆ’and [Ln(Î²2-SiW11O39)2]13âˆ’(LnIII= Tb, Dy, Ho, Er, Tm, and Yb). Inorganic Chemistry 48, 3467â€“3479. (doi:10.1021/ic801630z) | 2003-2010 | C | Unassigned | D | Unassigned | http://www.crystallography.net/cod/result/?doi=10.1021/ic801630z
56 | 2010_01 | [Tb(FTA)3L] | Schiff Base | Tb3+ | Oblate | Non-Kramers | 100 | 8 | 4 | Oxygen+Nitrogen | No Freq-dependent X'' | NA | NA | NA | NA | NA | NA | NA | NA | NA | Not Measured | NA | 10.1039/b924547b | Li, D.-P., Wang, T.-W., Li, C.-H., Liu, D.-S., Li, Y.-Z. & You, X.-Z. 2010 Single-ion magnets based on mononuclear lanthanide complexes with chiral Schiff base ligands [Ln(FTA)3L] (Ln = Sm, Eu, Gd, Tb and Dy). Chemical Communications 46, 2929. (doi:10.1039/b924547b) | 2003-2010 | B | Unassigned | E | Unassigned | http://www.crystallography.net/cod/result/?doi=10.1039/b924547b
201 | 2013_13 | ErIIIâˆ’N,Nâ€²-bis-pyridin-2-yl-methelene-1,8-diamino-3,6-dioxaoctane | Mixed Ligands | Er3+ | Prolate | Kramers | 100 | NA | 3 | Oxygen+Nitrogen | No Freq-dependent X'' | NA | NA | NA | NA | NA | NA | NA | NA | NA | Not Measured | NA | 10.1021/ic400098c | Campbell, V. E., Guillot, R., Riviere, E., Brun, P.-T., Wernsdorfer, W. & Mallah, T. 2013 Subcomponent Self-Assembly of Rare-Earth Single-Molecule Magnets. Inorganic Chemistry 52, 5194â€“5200. (doi:10.1021/ic400098c) | 2013 | C | Unassigned | D | Unassigned | http://www.crystallography.net/cod/result/?doi=10.1021/ic400098c
954 | 2017_45 | (Pc)Tb{Pc[N(C4H9)2]8} | LnPc2 | Tb3+ | Oblate | Non-Kramers | 100 | 8 | 2 | Nitrogen | T_B3 > 2K | 45 | NA | NA | X''(T) | 939 | NA | 836 | NA | 1.02e-12 | Pinched Hysteresis | 30 | 10.1021/acs.inorgchem.7b02010 | Chen, Y. et al. 2017 A New Bis(phthalocyaninato) Terbium Single-Ion Magnet with an Overall Excellent Magnetic Performance. Inorganic Chemistry 56, 13889â€“13896. (doi:10.1021/acs.inorgchem.7b02010) | 2017 | D | Unassigned | F | Unassigned | https://www.ccdc.cam.ac.uk/structures/Search?Ccdcid=1524821
993 | 2017_56 | [(Cpttt)2Dy][B(C6F5)4] | Metallocene | Dy3+ | Oblate | Kramers | 100 | 2 | 2 | Carbon (aromatic rings) | Not Measured | NA | NA | NA | Argand | 1837.3 | NA | 1807.1 | NA | 1.09e-11 | Full Hysteresis | 60 | 10.1002/anie.201705426 | Guo, F.-S., Day, B. M., Chen, Y.-C., Tong, M.-L., MansikkamĂ¤ki, A. & Layfield, R. A. 2017 A Dysprosium Metallocene Single-Molecule Magnet Functioning at the Axial Limit. Angewandte Chemie International Edition 56, 11445â€“11449. (doi:10.1002/anie.201705426) | 2017 | E | Unassigned | G | Unassigned | https://www.ccdc.cam.ac.uk/structures/Search?Ccdcid=1551848
1029 | 2017_68 | [Ho(W5O18)2]9- | POM | Ho3+ | Oblate | Non-Kramers | 100 | 8 | 2 | Oxygen | Freq-dependent X'' | NA | NA | NA | NA | NA | NA | NA | NA | NA | Not Measured | NA | 10.1021/acs.inorgchem.6b02312 | Vonci, M. et al. 2016 Magnetic Excitations in Polyoxotungstate-Supported Lanthanoid Single-Molecule Magnets: An Inelastic Neutron Scattering and ab Initio Study. Inorganic Chemistry 56, 378â€“394. (doi:10.1021/acs.inorgchem.6b02312) | 2017 | B | Unassigned | E | Unassigned | http://www.crystallography.net/cod/result/?doi=10.1021/acs.inorgchem.6b02312
1103 | 2018_18 | (Dsp)Er(COT) | Mixed Ligands | Er3+ | Prolate | Kramers | 100 | 2 | 2 | Carbon (aromatic rings) | T_B3 > 2K | 23 | NA | NA | NA | 358 | NA | NA | 1.6e-11 | NA | Full Hysteresis | 9 | 10.1039/c8sc01626g | Chen, S.-M., Xiong, J., Zhang, Y.-Q., Yuan, Q., Wang, B.-W. & Gao, S. 2018 A soft phosphorus atom to â€˜hardenâ€™ an erbium(iii) single-ion magnet. Chemical Science 9, 7540â€“7545. (doi:10.1039/c8sc01626g) | 2018 | E | I | G | I | http://www.crystallography.net/cod/result/?doi=10.1039/c8sc01626g
1289 | 2019_6 | [Dy(LE)(4-MeO-PhO)2](BPh4)Â·3THF | Schiff Base | Dy3+ | Oblate | Kramers | 100 | 8 | 3 | Oxygen+Nitrogen | T_B3 > 2K | 65 | NA | NA | NA | 1338 | NA | NA | 1.85e-12 | NA | Full Hysteresis | 6 | 10.1002/chem.201904325 | Li, Z., Zhai, Y., Chen, W., Ding, Y. & Zheng, Y. 2019 Airâ€Stable Hexagonal Bipyramidal Dysprosium(III) Singleâ€Ion Magnets with Nearly Perfect D 6 h Local Symmetry. Chemistry â€“ A European Journal 25, 16219â€“16224. (doi:10.1002/chem.201904325) | 2019 | B | II | B | III | https://www.ccdc.cam.ac.uk/structures/Search?Ccdcid=1937907